## Sheet1
sample | carrier | seebeck | percentage indium
GeTe | 6.68e+20 | 32.78293359 | 0
Ge$_{1-x}$TeIn$_x}$, x = 0.01 | 6.24e+20 | 63.78967152 | 1
Ge$_{1-x}$TeIn$_x}$, x = 0.02 | 5.18e+20 | 82.58381279 | 2
Ge$_{1-x}$TeIn$_x}$, x = 0.03 | 4.27e+20 | 86.81685 | 3
Ge$_{1-x}$TeIn$_x}$, x = 0.04 | 3.08e+20 | 107.4 | 4
Ge$_{1-x}$TeIn$_x}$, x = 0.05 | 2.35e+20 | 142.4554 | 5
GP_1 | 1.89e+21 | 33.91711 | 0
GP_2 | 1.33e+21 | 32.78293359 | 0
GP_3 | 7.18e+20 | 44.18542
Ge1_05 | 3.5e+20 | 63.51162 | 0