## overview
Sample | x | Stoich | rho temp | hall temp | Stemp | Ntemp | seebeck where you come form | resistivity (mOhm-cm) | Hall carrier (cm^-3) | Seebeck (uVK) | Nernst (uVKT) | Hall mobility | color
RD_1 | 0 | SnTe |  | 34.95 | 47.99614 | 20 |  | 0.119115766 | 1.09e+20 | 4.3 | 2.010141 | 482.113243
Finn_01 | 0 | Sn50Te50 | 45.95 | 47.05 | 48.38085 |  |  | 0.125908151 | 8.2e+19 | 14.0241835 | 3.543028 | 604.9302525
Finn_02 | 0.2 | Sn49.8Te50.2 | 46.1 | 47.3 | 48.0826166 | 25 |  | 0.1338348917 | 2.99e+20 | 18.84479809 | 0.5487486 | 155.7889504
Finn_03 | 0.4 | Sn49.6Te50.4 | 45.9 | 46.9 | 47.9980206 |  |  | 0.1229906043 | 8.55e+20 | 35.92058482 | 0.3267372 | 59.35617136
Finn_04 | 0.6 | Sn49.4Te50.6 | 48.85 | 48.7 | 48.0617424 |  |  | 0.1173534319 | 1.04e+21 | 29.71844412 | 0.1043573 | 51.07534403
Finn_05 | 0.8 | Sn49.2Te50.8 | 45.1 | 44.5 | 48.4081498 | 25 |  | 0.1175361011 | 3.05e+21 | 29.76206446 | 0.1073139 | 17.41386543
Finn_06 | 1 | Sn49Te51 | 46.1 | 47.1 | 48.106659 | 25 |  | 0.117955636 | 2.85e+21 | 25.4 | 0.1255587 | 18.57130362
Bella_01 | 0.005 | SnTe0.995I0.005 | 48.85 | 48.7 | 48.2716204 |  |  | 0.1465690432 | 5.89e+19 | 22.80212822 | 3.929905 | 722.8062091
Bella_02 | 0.01 | SnTe0.99I0.01 | 45.15 | 44.6 | 48.3992528 |  |  | 0.5926926238 | 6.39e+19 | 22.27265768 | 2.576573 | 164.8832946
Bella_03 | 0.015 | SnTe0.985I0.015 | 45.05 | 44.45 | 47.7049632 | 25 |  | 0.7552460764 | 5.29e+19 | 22.23 | 3.632331 | 156.3548937
Bella_04 | 0.02 | SnTe0.98I0.02 | 46.1 | 47.15 |  |  |  | 0.645435352 | 5.72e+19 | 20 | 3.376388 | 168.9480063
TT_09 | 0.0005 | Sn0.9995TeIn0.0005 |  | 49.35 | 48.25829 | 20 | 19 | 0.163748488 | 6.88e+19 | 19 | 1.568136 | 554.471801
TT_10 | 0.0015 | Sn0.9985TeIn0.0015 |  | 49.2 | 48.27543 | 20 | 26.70587 | 0.241640191 | 8.56e+19 | 26.70587 | 1.164392 | 301.6828602
RD_11 | 0.0025 | Sn0.9975TeIn0.0025 |  | 39.85 | 47.61219 | 20 | 46.94113 | 0.2577474924 | 1.54e+20 | 46.94113 | 0.4676124 | 157.4456965
RD_12 | 0.01 | Sn0.99TeIn0.01 |  | 39.2 | 47.89055 | 20 | 88.22217 | 0.6098011077 | 1.82e+20 | 88.22217 | 0.145623 | 56.31751616

## resistivity (mOhm-cm)
sample | x | value | key
Finn_01 | 0 | 0.125908151 | native
Finn_02 | 0.2 | 0.1338348917 | native
Finn_03 | 0.4 | 0.1229906043 | native
Finn_04 | 0.6 | 0.1173534319 | native
Finn_05 | 0.8 | 0.1175361011 | native
Finn_06 | 1 | 0.117955636 | native
Bella_01 | 0.005 | 0.1465690432 | iodine
Bella_02 | 0.01 | 0.5926926238 | iodine
Bella_03 | 0.015 | 0.7552460764 | iodine
Bella_04 | 0.02 | 0.645435352 | iodine
TT_09 | 0.0005 | 0.163748488 | indium
TT_10 | 0.0015 | 0.241640191 | indium
RD_11 | 0.0025 | 0.2577474924 | indium
RD_12 | 0.01 | 0.6098011077 | indium

## Hall carrier (cm^-3)
sample | x | value | key | mobility | stoichlabel
Finn_01 | 0 | 8.2e+19 | native | 604.9302525 | Sn$_{1-x}$Te$_{1+x}$
Finn_02 | 0.2 | 2.99e+20 | native | 155.7889504 | Sn$_{1-x}$Te$_{1+x}$
Finn_03 | 0.4 | 8.55e+20 | native | 59.35617136 | Sn$_{1-x}$Te$_{1+x}$
Finn_04 | 0.6 | 1.04e+21 | native | 51.07534403 | Sn$_{1-x}$Te$_{1+x}$
Finn_05 | 0.8 | 3.05e+21 | native | 17.41386543 | Sn$_{1-x}$Te$_{1+x}$
Finn_06 | 1 | 2.85e+21 | native | 18.57130362 | Sn$_{1-x}$Te$_{1+x}$
Bella_01 | 0.005 | 5.89e+19 | iodine | 956.8473411 | SnTe$_{1-x}$I_x
Bella_02 | 0.01 | 6.39e+19 | iodine | 533.2829586 | SnTe$_{1-x}$I_x
Bella_03 | 0.015 | 5.29e+19 | iodine | 138.8279639 | SnTe$_{1-x}$I_x
Bella_04 | 0.02 | 5.72e+19 | iodine | 168.9480063 | SnTe$_{1-x}$I_x
TT_09 | 0.0005 | 6.88e+19 | indium | 554.471801 | Sn$_{1-x}$In_xTe
TT_10 | 0.0015 | 8.56e+19 | indium | 301.6828602 | Sn$_{1-x}$In_xTe
RD_11 | 0.0025 | 1.54e+20 | indium | 157.4457 | Sn$_{1-x}$In_xTe
RD_12 | 0.01 | 1.82e+20 | indium | 56.31752 | Sn$_{1-x}$In_xTe

## Hall mobility (cm^2Vs)
sample | x | value | key
Finn_01 | 0.0001 | 604.9302525 | native
Finn_02 | 0.2 | 155.7889504 | native
Finn_03 | 0.4 | 59.35617136 | native
Finn_04 | 0.6 | 51.07534403 | native
Finn_05 | 0.8 | 17.41386543 | native
Finn_06 | 1 | 18.57130362 | native
Bella_01 | 0.005 | 722.8062091 | iodine
Bella_02 | 0.01 | 164.8832946 | iodine
Bella_03 | 0.015 | 156.3548937 | iodine
Bella_04 | 0.02 | 168.9480063 | iodine
TT_09 | 0.0005 | 554.471801 | indium
TT_10 | 0.0015 | 301.6828602 | indium
RD_11 | 0.0025 | 157.4456965 | indium
RD_12 | 0.01 | 56.31751616 | indium

## Seebeck (uVK)
sample | x | value | key | stoichlabel
Finn_01 | 0 | 14.0241835 | native | Sn$_{1-x}$Te$_{1+x}$, native
Finn_02 | 0.2 | 18.84479809 | native | Sn$_{1-x}$Te$_{1+x}$, native
Finn_03 | 0.4 | 35.92058482 | native | Sn$_{1-x}$Te$_{1+x}$, native
Finn_04 | 0.6 | 29.71844412 | native | Sn$_{1-x}$Te$_{1+x}$, native
Finn_05 | 0.8 | 29.76206446 | native | Sn$_{1-x}$Te$_{1+x}$, native
Finn_06 | 1 | 25.4 | native | Sn$_{1-x}$Te$_{1+x}$, native
Bella_01 | 0.005 | 22.80212822 | iodine | SnTe$_{1-x}$I$_x$, iodine
Bella_02 | 0.01 | 22.27265768 | iodine | SnTe$_{1-x}$I$_x$, iodine
Bella_03 | 0.015 | 22.23 | iodine | SnTe$_{1-x}$I$_x$, iodine
Bella_04 | 0.02 | 20 | iodine | SnTe$_{1-x}$I$_x$, iodine
TT_09 | 0.0005 | 19 | indium | Sn$_{1-x}$In$_x$Te, resonant
TT_10 | 0.0015 | 26.70587 | indium | Sn$_{1-x}$In$_x$Te, resonant
RD_11 | 0.0025 | 46.94113 | indium | Sn$_{1-x}$In$_x$Te, resonant
RD_12 | 0.01 | 88.22217 | indium | Sn$_{1-x}$In$_x$Te, resonant

## Nernst (uVKT)
sample | x | value | key | r | color | marker
Finn_01 | 0.0001 | 3.543028 | native | 0.9995735 | #d1c4e9 | o
Finn_02 | 0.2 | 0.5487486 | native | 0.9990577 | #b39ddb | o
Finn_03 | 0.4 | 0.3267372 | native | 0.9974966 | #7e57c2 | o
Finn_04 | 0.6 | 0.112035 | native | 0.9880411 | #673ab7 | o
Finn_05 | 0.8 | 0.1073139 | native | 0.9913249 | #512da8 | o
Finn_06 | 1 | 0.1255587 | native | 0.9778267 | #311b92 | o
Bella_01 | 0.005 | 3.929905 | iodine | 0.9992189 | #b3e5fc | s
Bella_02 | 0.01 | 2.576573 | iodine | 0.9994039 | #4fc3f7 | s
Bella_03 | 0.015 | 3.632331 | iodine | 0.9993498 | #03a9f4 | s
Bella_04 | 0.02 | 3.376388 | iodine | 0.999585 | #0277bd | s
TT_09 | 0.0005 | 1.568136 | indium | 0.9993513 | #ffb74d | ^
TT_10 | 0.0015 | 1.164392 | indium | 0.9984215 | #ffa726 | ^
RD_11 | 0.0025 | 0.4676124 | indium | 0.9685658 | #fb8c00 | ^
RD_12 | 0.01 | 0.145623 | indium |  | #ef6c00 | ^

## Nernst (uVKT)repeatedmsts
sample | x | value | key | r | temp
Finn_01 | 0 | 3.543028 | native | 0.9995735
Finn_02 | 0.2 | 0.5487486 | native | 0.9990577
Finn_03 | 0.4 | 0.3267372 | native | 0.9974966
Finn_04 | 0.6 | 0.112035 | native | 0.9880411
Finn_05 | 0.8 | 0.1073139 | native | 0.9913249
Finn_06 | 1 | 0.1255587 | native | 0.9778267
Bella_01 | 0.005 | 3.929905 | iodine | 0.9992189
Bella_02 | 0.01 | 2.576573 | iodine | 0.9994039
Bella_03 | 0.015 | 3.632331 | iodine | 0.9993498
Bella_04 | 0.02 | 3.376388 | iodine | 0.999585
TT_09 | 0.0005 | 1.568136 | indium | 0.9993513
TT_10 | 0.0015 | 1.164392 | indium | 0.9984215
RD_11 | 0.0025 | 0.4676124 | indium | 0.9685658
RD_12 | 0.01 | 0.145623 | indium
Bella_01 | 0.005 | 3.312977 | iodine | 0.9992925 | 25
Bella_02 | 0.01 | 2.278761 | iodine | 0.999369 | 25
Bella_02 | 0.01 | 2.201596 | iodine | 0.99916 | 15
Bella_02 | 0.01 | 2.286434 | iodine | 0.9993096 | 15
Bella_03 | 0.015 | 3.619057 | iodine | 0.9993919 | 25
Bella_03 | 0.015 | 3.532734 | iodine | 0.9997542 | 25
Bella_04 | 0.02 | 3.378869 | iodine | 0.999426 | 25
Finn_01 | 0 | 3.093542 | native | 0.9995059 | 25
Finn_03 | 0.4 | 0.357946 | native | 0.9802662 | 35
Finn_04 | 0.6 | 0.112035 | native | 0.9880411 | 25
Finn_04 | 0.6 | 0.1272739 | native | 0.9740786 | 35
Finn_04 | 0.6 | 0.200698144 | native | 0.98321948 | 35

## "nernst mobility"
sample | x | formula | key | value
RD_1 | 0 | #REF! | native | 0.5156859
Finn_01 | 0 | 0.31313 | native | 0.31313
Finn_02 | 0.2 | 0.04469826 | native | 0.04469826
Finn_03 | 0.4 | 0.01503172 | native | 0.01503172
Finn_04 | 0.6 | 0.008877415 | native | 0.008619066
Finn_05 | 0.8 | 0.005347115 | native | 0.005347115
Finn_06 | 1 | 0.006800385 | native | 0.006796987
Bella_01 | 0.005 | 0.2446288 | iodine | 0.2059531
Bella_02 | 0.01 | 0.1321716 | iodine | 0.1645185
Bella_03 | 0.015 | 0.1790332 | iodine | 0.1773073
Bella_04 | 0.02 | 0.1857142 | iodine | 0.1857142
TT_09 | 0.0005 | 0.1379807 | indium | 0.1379807
TT_10 | 0.0015 | 0.0737689 | indium | 0.0737689
RD_11 | 0.0025 | 0.02570625 | indium | 0.02570625
RD_12 | 0.01 | 0.007282391 | indium | 0.007282391

## MOFC
Sample | x | Stoich | resistivity (mOhm-cm) | Hall carrier (cm^-3) | Seebeck (uVK) | Nernst (uVKT) | Hall mobility | Reduced Fermi level | m*/me | Tau_0 (*1E-15 sec) | r | Calculated loss
Finn_01 | 0 | Sn50Te50 | 0.125908151 | 8.2e+19 | 14.0241835 | 3.543028 | 604.9302525 | 9.160741 | 0.2907756 | 0.9600432 | 2.475903 | 4.672891e-12
Finn_02 | 0.2 | Sn49.8Te50.2 | 0.1338348917 | 2.99e+20 | 18.84479809 | 0.5487486 | 155.7889504 | 8.888984 | 0.6745652 | 3.750225 | 1.709598 | 4.611976e-13
Finn_03 | 0.4 | Sn49.6Te50.4 | 0.1229906043 | 8.55e+20 | 35.92058482 | 0.3267372 | 59.35617136 | 8.637588 | 1.458115 | 0.8112612 | 2.287201 | 7.051599e-13
Finn_04 | 0.6 | Sn49.4Te50.6 | 0.1173534319 | 1.04e+21 | 29.71844412 | 0.1043573 | 51.07534403 | 8.416834 | 1.601068 | 9.238496 | 1.228847 | 9.947878e-14
Finn_05 | 0.8 | Sn49.2Te50.8 | 0.1175361011 | 3.05e+21 | 29.76206446 | 0.1073139 | 17.41386543 | 8.834209 | 3.384106 | 0.3152526 | 2.50664 | 6.487712e-13
Finn_06 | 1 | Sn49Te51 | 0.117955636 | 2.85e+21 | 25.4 | 0.1255587 | 18.57130362 | 8.966461 | 3.237222 | 0.1980788 | 2.695652 | 5.190752e-13
Bella_01 | 0.005 | SnTe0.995I0.005 | 0.1465690432 | 5.89e+19 | 22.80212822 | 3.929905 | 722.8062091 | 8.945612 | 0.2363123 | 1.424975 | 2.31586 | 1.070112e-12
Bella_02 | 0.01 | SnTe0.99I0.01 | 0.5926926238 | 6.39e+19 | 22.27265768 | 2.576573 | 164.8832946 | 9.274781 | 0.3262786 | 0.001067671 | 4.656965 | 1.506211e-10
Bella_03 | 0.015 | SnTe0.985I0.015 | 0.7552460764 | 5.29e+19 | 22.23 | 3.632331 | 156.3548937 | 3.10311 | 1.646737 | 2.161583 | 1.910575 | 65.26991
Bella_04 | 0.02 | SnTe0.98I0.02 | 0.645435352 | 5.72e+19 | 20 | 3.376388 | 168.9480063 | 9.314977 | 0.2884994 | 0.001000001 | 4.700729 | 0.01680393
TT_09 | 0.0005 | Sn0.9995TeIn0.0005 | 0.163748488 | 6.88e+19 | 19 | 1.568136 | 554.471801 | 8.815197 | 0.2524911 | 8.714285 | 1.473799 | 1.152927e-12
TT_10 | 0.0015 | Sn0.9985TeIn0.0015 | 0.241640191 | 8.56e+19 | 26.70587 | 1.164392 | 301.6828602 | 8.721869 | 0.3004251 | 2.659351 | 1.800687 | 1.370581e-12
RD_11 | 0.0025 | Sn0.9975TeIn0.0025 | 0.2577474924 | 1.54e+20 | 46.94113 | 0.4676124 | 157.4456965 | 7.970536 | 0.4778784 | 5.424603 | 1.443741 | 1.451048e-13
RD_12 | 0.01 | Sn0.99TeIn0.01 | 0.6098011077 | 1.82e+20 | 88.22217 | 0.145623 | 56.31751616 | 5.714398 | 0.7321477 | 6.796545 | 1.147675 | 6.747906e-14

## MOFC2
sample | x | key | Reduced Fermi level | m*/me | Tau_0 (*1E-15 sec) | r | Calculated loss
RD_1 | 0 | native | 9.271002 | 0.3344814 | 2.932643 | 1.972143 | 2.536003e-11
Finn_01 | 0 | native | 3.868914 | 2.498369 | 4.123502 | 1.999948 | 150.6167
Finn_02 | 0.2 | native | 8.888983 | 0.6745647 | 3.750261 | 1.709595 | 5.56952e-12
Finn_03 | 0.4 | native | 8.545715 | 1.384413 | 1.745828 | 1.999997 | 0.01076324
Finn_04 | 0.6 | native | 8.391201 | 1.603 | 10.40583 | 1.177443 | 6.028577e-14
Finn_05 | 0.8 | native | 8.700814 | 3.081626 | 1.21593 | 2 | 0.02954939
Finn_06 | 1 | native | 8.806424 | 2.841969 | 1.262795 | 2 | 0.05042355
Bella_01 | 0.005 | iodine | 8.507545 | 0.1730235 | 4.401498 | 1.85354 | 1.226569e-12
Bella_02 | 0.01 | iodine | 8.862515 | 0.2435913 | 2.475052 | 1.999999 | 0.002367061
Bella_03 | 0.015 | iodine | 8.878482 | 0.1127546 | 1.000002 | 2 | 0.6011732
Bella_04 | 0.02 | iodine | 8.931741 | 0.1620994 | 1.338408 | 2 | 0.4699785
TT_09 | 0.0005 | indium | 8.815197 | 0.2524911 | 8.714267 | 1.4738 | 4.356453e-13
TT_10 | 0.0015 | indium | 8.721869 | 0.3004251 | 2.659348 | 1.800687 | 1.052329e-12
RD_11 | 0.0025 | indium | 7.96982 | 0.4775208 | 5.441228 | 1.442596 | 1.855281e-12
RD_12 | 0.01 | indium | 5.712572 | 0.7316981 | 6.81534 | 1.146701 | 2.621004e-14
Reduced Fermi level | m*/me | Tau_0 (*1E-15 sec) | r | Calculated loss
9.271002 | 0.3344815 | 2.932638 | 1.972144 | 2.29717e-11
9.158112 | 0.289954 | 1.000008 | 2.460708 | 2.501262e-05
8.888983 | 0.674565 | 3.750243 | 1.709596 | 2.24964e-12
8.613528 | 1.438364 | 1.000007 | 2.209402 | 0.0007567381
8.391201 | 1.603 | 10.40583 | 1.177443 | 1.038159e-13
8.721665 | 3.133809 | 1 | 2.078 | 0.02099651
8.829636 | 2.901938 | 1.000001 | 2.094087 | 0.03734082
8.507546 | 0.1730236 | 4.401487 | 1.853541 | 5.15007e-13
8.894487 | 0.2495103 | 1.763169 | 2.126513 | 1.322002e-12
8.912499 | 0.1346472 | 1 | 2.142653 | 0.5769742
8.972484 | 0.1781 | 1 | 2.185603 | 0.4230762
8.815197 | 0.2524911 | 8.714264 | 1.4738 | 3.442754e-13
8.721869 | 0.3004252 | 2.659344 | 1.800688 | 5.683793e-13
7.969821 | 0.4775209 | 5.441203 | 1.442598 | 1.755685e-13
5.712572 | 0.7316981 | 6.81534 | 1.146701 | 3.324359e-14

## MOFC3
sample | x | key | Reduced Fermi level | m*/me | Tau_0 (*1E-15 sec) | r | Calculated loss
RD_1 | 0 | native | 9.271002 | 0.3344814 | 2.932643 | 1.972143 | 2.536003e-11
Finn_02 | 0.2 | native | 8.888983 | 0.6745647 | 3.750261 | 1.709595 | 5.56952e-12
Finn_04 | 0.6 | native | 8.391201 | 1.603 | 10.40583 | 1.177443 | 6.028577e-14
Bella_01 | 0.005 | iodine | 8.507545 | 0.1730235 | 4.401498 | 1.85354 | 1.226569e-12
TT_09 | 0.0005 | indium | 8.815197 | 0.2524911 | 8.714267 | 1.4738 | 4.356453e-13
TT_10 | 0.0015 | indium | 8.721869 | 0.3004251 | 2.659348 | 1.800687 | 1.052329e-12
RD_11 | 0.0025 | indium | 7.96982 | 0.4775208 | 5.441228 | 1.442596 | 1.855281e-12
RD_12 | 0.01 | indium | 5.712572 | 0.7316981 | 6.81534 | 1.146701 | 2.621004e-14

## MOFC_rskylimit
Reduced Fermi level | m*/me | Tau_0 (*1E-15 sec) | r | Calculated loss
9.271002 | 0.3344815 | 2.932638 | 1.972144 | 2.29717e-11
9.158112 | 0.289954 | 1.000008 | 2.460708 | 2.501262e-05
8.888983 | 0.674565 | 3.750243 | 1.709596 | 2.24964e-12
8.613528 | 1.438364 | 1.000007 | 2.209402 | 0.0007567381
8.391201 | 1.603 | 10.40583 | 1.177443 | 1.038159e-13
8.721665 | 3.133809 | 1 | 2.078 | 0.02099651
8.829636 | 2.901938 | 1.000001 | 2.094087 | 0.03734082
8.507546 | 0.1730236 | 4.401487 | 1.853541 | 5.15007e-13
8.894487 | 0.2495103 | 1.763169 | 2.126513 | 1.322002e-12
8.912499 | 0.1346472 | 1 | 2.142653 | 0.5769742
8.972484 | 0.1781 | 1 | 2.185603 | 0.4230762
8.815197 | 0.2524911 | 8.714264 | 1.4738 | 3.442754e-13
8.721869 | 0.3004252 | 2.659344 | 1.800688 | 5.683793e-13
7.969821 | 0.4775209 | 5.441203 | 1.442598 | 1.755685e-13
5.712572 | 0.7316981 | 6.81534 | 1.146701 | 3.324359e-14

## MOFC_r2skylimit
Reduced Fermi level | m*/me | Tau_0 (*1E-15 sec) | r | Calculated loss
9.271002 | 0.3344815 | 2.932636 | 1.972144 | 2.21578e-11
9.160741 | 0.2907757 | 0.9600374 | 2.475905 | 2.079151e-12
8.888984 | 0.6745652 | 3.750225 | 1.709598 | 4.772875e-13
8.637588 | 1.458115 | 0.8112613 | 2.287201 | 7.333071e-13
8.391201 | 1.603 | 10.40583 | 1.177443 | 9.522863e-14
8.834209 | 3.384106 | 0.3152527 | 2.50664 | 6.744682e-13
8.966083 | 3.237357 | 0.1981349 | 2.695581 | 5.432898e-13
8.507545 | 0.1730236 | 4.401493 | 1.853541 | 8.797008e-13
8.894487 | 0.2495103 | 1.763166 | 2.126513 | 8.355119e-13
9.263132 | 0.1865778 | 0.001 | 4.553489 | 0.08588008
9.314977 | 0.2884994 | 0.001000001 | 4.700729 | 0.01680393
8.815197 | 0.2524911 | 8.714263 | 1.4738 | 3.283478e-13
8.721869 | 0.3004251 | 2.659352 | 1.800687 | 1.549842e-12
3.417247 | 2.424296 | 2.374946 | 2.260567 | 12.36514
5.712572 | 0.7316982 | 6.815344 | 1.1467 | 7.763749e-14

## MOFC_r3skylimit
sample | x | value | key | Reduced Fermi level | m*/me | Tau_0 (*1E-15 sec) | r | Calculated loss
RD_1 | 0 | 482.113243 | native | 9.271002 | 0.3344815 | 2.932636 | 1.972144 | 2.21578e-11
Finn_01 | 0 | 604.9302525 | native | 9.160741 | 0.2907757 | 0.9600374 | 2.475905 | 2.079151e-12
Finn_02 | 0.2 | 155.7889504 | native | 8.888984 | 0.6745652 | 3.750225 | 1.709598 | 4.772875e-13
Finn_03 | 0.4 | 59.35617136 | native | 8.637588 | 1.458115 | 0.8112613 | 2.287201 | 7.333071e-13
Finn_04 | 0.6 | 51.07534403 | native | 8.391201 | 1.603 | 10.40583 | 1.177443 | 9.522863e-14
Finn_05 | 0.8 | 17.41386543 | native | 8.834209 | 3.384106 | 0.3152527 | 2.50664 | 6.744682e-13
Finn_06 | 1 | 18.57130362 | native | 8.966461 | 3.237221 | 0.1980788 | 2.695652 | 5.436168e-13
Bella_01 | 0.005 | 722.8062091 | iodine | 8.945612 | 0.2363123 | 1.424976 | 2.31586 | 1.103806e-12
Bella_02 | 0.01 | 164.8832946 | iodine | 9.274756 | 0.3262556 | 0.001068452 | 4.656695 | 2.082369e-09
Bella_03 | 0.015 | 156.3548937 | iodine | 9.275415 | 0.2658519 | 0.001 | 4.684577 | 0.04402673
Bella_04 | 0.02 | 168.9480063 | iodine | 9.314977 | 0.2884994 | 0.001000001 | 4.700729 | 0.01680393
TT_09 | 0.0005 | 554.471801 | indium | 8.815197 | 0.2524911 | 8.714263 | 1.4738 | 3.283478e-13
TT_10 | 0.0015 | 301.6828602 | indium | 8.721869 | 0.3004251 | 2.659352 | 1.800687 | 1.549842e-12
RD_11 | 0.0025 | 157.4456965 | indium | 3.418239 | 2.424828 | 2.375184 | 2.26025 | 12.35601
RD_12 | 0.01 | 56.31751616 | indium | 5.714398 | 0.7321477 | 6.796545 | 1.147675 | 7.798533e-14